## Sheet1
2 days MPa | R 008, % | SO₃, % | QI1, g/t | GA2, g/t | st. clinker,% | t, cement, ° С | moisture,% | outdoor temp, ° С | Free_lime,% | limestone,% | Eq.Na2O,% | C3S% | C3A%
19.8 | 2.6 | 2.42 | 0 | 300 | 50 | 97.4 | 0.53 | 1.6 | 1.15 | 3.12 | 0.78 | 63.92 | 5.96
20.5 | 1.4 | 2.64 | 400 | 0 | 50 | 92.1 | 0.8 | 0.5 | 1.15 | 5 | 0.68 | 64 | 4.06
19.7 | 2.8 | 2.65 | 0 | 0 | 50 | 99 | 0.5 | -3.1 | 1.15 | 3.72 | 0.57 | 63.66 | 4.17
19.3 | 2.4 | 2.45 | 0 | 300 | 50 | 98.6 | 0.44 | -1.4 | 1.15 | 4.01 | 0.79 | 65.5 | 3.68
22.6 | 2 | 2.34 | 400 | 0 | 50 | 100 | 0.62 | 0.2 | 1.15 | 4.15 | 0.77 | 62.89 | 4.98
19.1 | 1.6 | 2.33 | 400 | 0 | 50 | 92.3 | 0.7 | 4.1 | 1.15 | 4.31 | 0.7 | 64.73 | 3.53
15.6 | 2.6 | 2.33 | 0 | 300 | 50 | 95.9 | 0.76 | 2.2 | 1.15 | 4.25 | 0.63 | 64.55 | 5.18
17.6 | 2.7 | 2.3 | 0 | 300 | 50 | 90.5 | 0.58 | -0.8 | 1.15 | 3.24 | 0.57 | 64.01 | 3.91
21.4 | 2.2 | 2.29 | 400 | 0 | 50 | 103.9 | 0.54 | 5.3 | 1.15 | 3.16 | 0.72 | 63.83 | 3.84
20.6 | 1.5 | 2.52 | 0 | 300 | 50 | 96.5 | 0.59 | 1.4 | 1.15 | 3.27 | 0.59 | 64.84 | 5.05
19 | 2.2 | 2.59 | 0 | 300 | 0 | 98.6 | 0.79 | -2 | 0.74 | 3.26 | 0.72 | 62.65 | 4.36
17.9 | 1.6 | 2.73 | 0 | 300 | 0 | 92.9 | 0.74 | -0.3 | 0.7 | 4.13 | 0.64 | 64.38 | 3.31
18 | 2.4 | 2.44 | 0 | 300 | 0 | 97.5 | 0.43 | 0.5 | 0.73 | 4.63 | 0.68 | 65.67 | 4.16
17.2 | 2.5 | 2.08 | 0 | 300 | 0 | 96.5 | 0.48 | -1.1 | 1.16 | 4.56 | 0.8 | 63.21 | 3.8
21.7 | 1.6 | 2.3 | 400 | 0 | 0 | 78 | 0.84 | -1 | 1.02 | 3.9 | 0.8 | 64.5 | 4.67
17.7 | 2.7 | 2.57 | 0 | 300 | 0 | 81.3 | 0.84 | -1.1 | 0.78 | 4.64 | 0.58 | 63.49 | 4.25
22.1 | 3.8 | 2.47 | 400 | 0 | 0 | 89.6 | 0.48 | -2.9 | 0.83 | 3.38 | 0.79 | 63.36 | 5.1
16.9 | 3.3 | 2.45 | 0 | 300 | 0 | 93.3 | 0.32 | -11.7 | 0.83 | 4.64 | 0.67 | 65.48 | 3.39
18.6 | 3.2 | 2.46 | 0 | 300 | 0 | 102 | 0.54 | -1.2 | 1.03 | 4.46 | 0.79 | 63.53 | 4.31
17.5 | 2.6 | 2.51 | 0 | 300 | 0 | 97.9 | 0.97 | -2.1 | 0.94 | 3.73 | 0.62 | 64.58 | 4.43
16.7 | 3.2 | 2.65 | 0 | 300 | 0 | 86.1 | 0.57 | 2 | 0.98 | 4.85 | 0.73 | 62.72 | 4.15
23.8 | 2.3 | 2.82 | 400 | 0 | 0 | 102.5 | 0.67 | 1.5 | 1.73 | 3.64 | 0.74 | 64.28 | 4.32
21.3 | 2.5 | 2.51 | 400 | 0 | 0 | 85.6 | 0.73 | -1.1 | 0.94 | 3.72 | 0.6 | 64.68 | 4.7
21.2 | 2.4 | 3.21 | 400 | 0 | 0 | 86.5 | 0.78 | 1.4 | 0.94 | 4.28 | 0.66 | 63.15 | 5.77
21.6 | 2.6 | 2.71 | 400 | 0 | 0 | 77.1 | 0.63 | 1 | 3.19 | 4.16 | 0.69 | 65.22 | 4.35
25.1 | 2.3 | 3.09 | 400 | 0 | 0 | 81.7 | 0.48 | 5.2 | 1.94 | 3.47 | 0.61 | 62.66 | 5.23
24 | 1.7 | 2.72 | 400 | 0 | 0 | 84.9 | 0.75 | 2.7 | 1.33 | 3.47 | 0.74 | 65.07 | 5.79
24.4 | 1.6 | 2.86 | 400 | 0 | 0 | 91.9 | 0.6 | 2.1 | 1.17 | 3.87 | 0.65 | 63.73 | 4.67
24.4 | 2 | 3.23 | 400 | 0 | 0 | 95.9 | 0.78 | 10.9 | 1.94 | 3.92 | 0.73 | 65.5 | 3.71
24.7 | 1 | 3.01 | 400 | 0 | 0 | 74 | 0.59 | 4.4 | 1.82 | 4.46 | 0.77 | 63.7 | 4.37
22.7 | 2.2 | 2.87 | 400 | 0 | 0 | 65.8 | 0.64 | -3.7 | 2.37 | 4.06 | 0.75 | 63.43 | 4.39
22 | 1.8 | 2.88 | 400 | 0 | 50 | 78.9 | 0.73 | 2.5 | 1.67 | 4.29 | 0.75 | 62.67 | 4.99
19 | 2.4 | 2.84 | 400 | 0 | 50 | 86.2 | 0.5 | 1.6 | 1.15 | 4.72 | 0.57 | 63.2 | 3.34
24.9 | 2 | 2.96 | 400 | 0 | 50 | 89.2 | 0.54 | 12.1 | 1.15 | 3.73 | 0.78 | 65.72 | 4.66
22.4 | 1.7 | 3.04 | 400 | 0 | 50 | 89.6 | 0.51 | 12.2 | 1.15 | 4.64 | 0.58 | 65.01 | 5.6
22.4 | 1.8 | 2.71 | 400 | 0 | 50 | 100.8 | 0.32 | -2.5 | 1.15 | 3.83 | 0.7 | 63.29 | 3.86
23.5 | 1.8 | 3.24 | 400 | 0 | 50 | 88.2 | 0.51 | -3.1 | 1.15 | 4.28 | 0.64 | 65.43 | 5.73
21 | 2.4 | 2.49 | 400 | 0 | 50 | 82.1 | 0.76 | 8.9 | 1.15 | 4.12 | 0.72 | 65.95 | 5.54
24.8 | 1.9 | 2.92 | 400 | 0 | 50 | 78.6 | 0.49 | 3.7 | 1.15 | 4.98 | 0.81 | 64.94 | 5.71
21.8 | 2.2 | 2.83 | 400 | 0 | 67 | 72.9 | 0.88 | 11.1 | 1.15 | 3.47 | 0.72 | 63.61 | 5.31
21.4 | 2 | 2.7 | 400 | 0 | 67 | 84.4 | 0.36 | 1.4 | 1.15 | 4.17 | 0.59 | 65.14 | 4.55
20.8 | 2.2 | 2.89 | 400 | 0 | 67 | 73.3 | 0.87 | 9.6 | 1.15 | 4.59 | 0.62 | 64.63 | 3.98
20.3 | 2.1 | 2.34 | 400 | 0 | 67 | 71 | 0.48 | 6.2 | 1.15 | 3.43 | 0.65 | 64.88 | 4.6
21.8 | 1.3 | 2.64 | 400 | 0 | 90 | 76.1 | 0.66 | 3 | 1.15 | 3.84 | 0.66 | 65.33 | 5.02
20.6 | 2.2 | 2.55 | 400 | 0 | 90 | 87.5 | 0.67 | 4.9 | 1.15 | 4 | 0.65 | 63.84 | 3.75
20.3 | 2.2 | 2.78 | 400 | 0 | 100 | 82.6 | 0.78 | 0.4 | 1.15 | 3 | 0.67 | 64.71 | 3.58
21.7 | 1 | 2.68 | 400 | 0 | 100 | 90 | 0.77 | 5.4 | 1.15 | 4.8 | 0.69 | 63.54 | 5.2
22 | 1.3 | 3.03 | 400 | 0 | 100 | 91.1 | 0.78 | 2.9 | 1.15 | 4.12 | 0.71 | 64.51 | 3.36
24.9 | 1.5 | 3.07 | 400 | 0 | 100 | 88.3 | 0.5 | 7.8 | 1.15 | 3.35 | 0.81 | 63.39 | 3.39
21.4 | 1 | 2.87 | 0 | 300 | 100 | 77.9 | 0.4 | 13.6 | 1.15 | 3.19 | 0.72 | 63.27 | 4.03
22.2 | 1.2 | 3.02 | 0 | 300 | 100 | 77 | 0.82 | 7.3 | 1.15 | 3.78 | 0.8 | 62.89 | 4.63
17.3 | 1.9 | 2.69 | 0 | 300 | 100 | 87.9 | 0.83 | 11 | 1.15 | 4.32 | 0.69 | 64.32 | 5.48
19.1 | 1.8 | 2.92 | 0 | 300 | 100 | 88.5 | 0.77 | 9 | 1.15 | 4.78 | 0.66 | 63 | 5.44
21.6 | 1.1 | 2.64 | 400 | 0 | 100 | 90.1 | 0.6 | 7 | 1.15 | 4.35 | 0.68 | 63.76 | 4.27
18.8 | 3 | 2.6 | 400 | 0 | 100 | 86.1 | 0.54 | 8.5 | 1.15 | 4.22 | 0.74 | 63.56 | 4.91
19.7 | 1.9 | 2.43 | 400 | 0 | 100 | 81.4 | 1.07 | 6.3 | 1.15 | 3.37 | 0.73 | 65.77 | 3.6
23.5 | 1.7 | 3.08 | 400 | 0 | 100 | 91.3 | 0.99 | 13.4 | 1.15 | 3.37 | 0.71 | 63.08 | 4.66
19.4 | 2.4 | 2.94 | 400 | 0 | 100 | 97.5 | 0.75 | 11.6 | 1.15 | 4.96 | 0.58 | 64.34 | 5.89
22.8 | 1.7 | 2.61 | 400 | 0 | 50 | 101.4 | 0.75 | 14 | 0.85 | 3.32 | 0.74 | 63.13 | 5.38
24.2 | 1.9 | 2.67 | 400 | 0 | 50 | 98.7 | 0.5 | 20.6 | 3 | 4.75 | 0.61 | 63.79 | 5.48
23.8 | 2 | 2.48 | 400 | 0 | 50 | 108.3 | 0.58 | 23.2 | 1.72 | 3.1 | 0.75 | 65.62 | 5.58
24.7 | 1.5 | 2.83 | 400 | 0 | 50 | 102.8 | 0.74 | 24 | 1.83 | 4.63 | 0.78 | 62.89 | 5.42
21.5 | 2 | 2.58 | 400 | 0 | 50 | 108.5 | 0.4 | 17.5 | 1.11 | 4.6 | 0.68 | 65.34 | 4.24
23.7 | 1.6 | 3.01 | 400 | 0 | 50 | 104 | 0.56 | 25.7 | 0.84 | 4.43 | 0.69 | 63.58 | 5.81
22.1 | 3 | 2.7 | 400 | 0 | 50 | 104.8 | 0.77 | 16.8 | 1.13 | 4.83 | 0.78 | 64.5 | 5.32
23.1 | 2 | 2.54 | 400 | 0 | 50 | 101.3 | 0.68 | 15.9 | 1.51 | 3.88 | 0.8 | 62.66 | 4.8
23.9 | 2.2 | 2.79 | 400 | 0 | 50 | 107.7 | 0.51 | 20.2 | 0.65 | 3.96 | 0.77 | 62.85 | 4.08
23.1 | 3.1 | 2.67 | 400 | 0 | 50 | 98 | 0.32 | 24.4 | 1.42 | 4.76 | 0.77 | 64.92 | 5.26
21.3 | 2.7 | 2.75 | 400 | 0 | 50 | 104.8 | 0.41 | 22.9 | 1.48 | 4.76 | 0.6 | 63.65 | 4.72
22.1 | 2.6 | 2.58 | 400 | 0 | 50 | 99.6 | 0.41 | 26.4 | 0.75 | 3.09 | 0.62 | 63.38 | 3.81
22.6 | 2.1 | 2.36 | 400 | 0 | 50 | 101.1 | 0.29 | 20.8 | 1.29 | 4.64 | 0.75 | 64.57 | 5.25
22.1 | 1.6 | 2.31 | 400 | 0 | 50 | 105.9 | 0.54 | 19.7 | 1.2 | 4.84 | 0.67 | 65.66 | 3.94
22.2 | 2.4 | 2.69 | 400 | 0 | 50 | 102.4 | 0.51 | 16.9 | 1.32 | 3.92 | 0.65 | 64.04 | 4.93
21.1 | 2.4 | 2.35 | 400 | 0 | 50 | 105.8 | 0.52 | 20.7 | 1.28 | 3.84 | 0.65 | 64.4 | 5.09
21.7 | 2.2 | 2.43 | 400 | 0 | 50 | 105.2 | 0.49 | 20.8 | 2.08 | 4.86 | 0.62 | 63.69 | 3.52
21.5 | 2.2 | 2.37 | 400 | 0 | 50 | 103.4 | 0.41 | 20.2 | 1.84 | 4.66 | 0.7 | 64.92 | 5.19
22.6 | 1.9 | 2.41 | 400 | 0 | 25 | 108.6 | 0.28 | 17 | 0.97 | 3.18 | 0.64 | 65.81 | 5.78
22.9 | 1.6 | 2.81 | 400 | 0 | 50 | 100.2 | 0.52 | 15.1 | 1.43 | 4.29 | 0.6 | 65.37 | 3.31
25.1 | 2.2 | 2.47 | 400 | 0 | 50 | 106.9 | 0.21 | 22.9 | 1.17 | 3.63 | 0.81 | 64.09 | 6
22.5 | 2.4 | 2.76 | 400 | 0 | 50 | 99.7 | 0.56 | 22.9 | 1.17 | 3.25 | 0.67 | 64.74 | 3.65
23.3 | 1.8 | 2.6 | 400 | 0 | 50 | 102.8 | 0.4 | 20.8 | 1.09 | 4.66 | 0.7 | 63.78 | 3.75
21.4 | 2.6 | 2.53 | 0 | 0 | 0 | 102.3 | 0.46 | 25.7 | 1.09 | 3.08 | 0.62 | 63.37 | 3.31
22.4 | 3 | 2.74 | 400 | 0 | 50 | 109.5 | 0.48 | 22.4 | 1.41 | 4.44 | 0.74 | 63.07 | 3.71
21.1 | 1.8 | 2.33 | 400 | 0 | 50 | 99 | 0.15 | 18.7 | 0.99 | 4.94 | 0.67 | 65.08 | 4.99
22.5 | 2.3 | 2.8 | 400 | 0 | 0 | 100.5 | 0.22 | 20.8 | 1.23 | 4.1 | 0.79 | 63.42 | 4.38
25.6 | 1.9 | 3.16 | 400 | 0 | 50 | 107.8 | 0.3 | 17.8 | 2.69 | 3.29 | 0.62 | 63.79 | 5.83
24.7 | 1.8 | 3.09 | 400 | 0 | 50 | 106.2 | 0.49 | 18.1 | 1.15 | 4.2 | 0.58 | 62.83 | 4.89
22.6 | 2 | 2.58 | 400 | 0 | 50 | 106.3 | 0.46 | 17.6 | 1.15 | 4.86 | 0.8 | 63.11 | 3.64
22.8 | 2.9 | 2.89 | 400 | 0 | 33 | 105.3 | 0.12 | 18.6 | 1.15 | 3.52 | 0.65 | 65.97 | 4.06
23.7 | 2.8 | 2.81 | 400 | 0 | 50 | 110.8 | 0.56 | 19.9 | 1.15 | 3.39 | 0.64 | 65.4 | 4.81
23.7 | 2.4 | 2.6 | 400 | 0 | 50 | 104.6 | 0.44 | 10.9 | 1.15 | 3.86 | 0.76 | 64.37 | 5.49
23.1 | 1.8 | 2.73 | 400 | 0 | 50 | 97.9 | 0.52 | 13.3 | 1.15 | 3.23 | 0.62 | 64.92 | 5.1
22.8 | 2.9 | 2.69 | 400 | 0 | 50 | 105.1 | 0.29 | 17.3 | 1.15 | 3.13 | 0.7 | 64.07 | 3.65
22.3 | 2.1 | 3.02 | 400 | 0 | 50 | 98 | 0.74 | 14.2 | 1.15 | 4.4 | 0.64 | 65.99 | 4.9
23.4 | 1.9 | 2.83 | 400 | 0 | 50 | 96.8 | 0.49 | 9 | 0.56 | 5 | 0.8 | 63.03 | 4.6
23 | 2.1 | 2.84 | 0 | 0 | 0 | 103.8 | 0.43 | 9.9 | 0.89 | 3.45 | 0.74 | 64.66 | 3.37
22.3 | 2.4 | 2.66 | 0 | 0 | 0 | 104.5 | 0.52 | 11.2 | 0.75 | 3.11 | 0.71 | 66 | 4.53
24.7 | 1 | 2.93 | 400 | 0 | 50 | 105.9 | 0.51 | 16.1 | 1.26 | 3.99 | 0.73 | 65.4 | 3.83
25.8 | 1 | 2.88 | 400 | 0 | 0 | 108 | 0.1 | 14.5 | 1.01 | 3.96 | 0.66 | 65.03 | 3.67
25.7 | 1.1 | 2.77 | 0 | 0 | 0 | 108.7 | 0.44 | 14.5 | 1.01 | 3.95 | 0.76 | 63.36 | 5.91
24.2 | 1.5 | 3.03 | 400 | 0 | 50 | 105.4 | 0.49 | 7.4 | 1.2 | 4.81 | 0.77 | 63.7 | 5.11
20.3 | 2 | 2.64 | 400 | 0 | 50 | 98.5 | 0.79 | 2.1 | 0.61 | 4.32 | 0.72 | 63.57 | 4.33
25.1 | 1.2 | 2.87 | 400 | 0 | 0 | 104.4 | 0.12 | 9.5 | 0.63 | 4.34 | 0.68 | 64.36 | 3.67
25 | 1.1 | 2.93 | 400 | 0 | 0 | 104.7 | 0.49 | 7.8 | 0.73 | 3.42 | 0.72 | 65.93 | 4.35
23.9 | 1.6 | 2.85 | 400 | 0 | 0 | 105.1 | 0.6 | 5.9 | 0.3 | 3.37 | 0.67 | 63.52 | 4.89
23.4 | 2 | 3.15 | 400 | 0 | 0 | 101.2 | 0.2 | 6.7 | 0.73 | 4.94 | 0.74 | 64.84 | 5.25
23.5 | 1.6 | 2.52 | 400 | 0 | 0 | 101.6 | 0.3 | 6.8 | 0.58 | 3.45 | 0.64 | 62.7 | 4.59
24.5 | 1.8 | 3.07 | 400 | 0 | 0 | 101 | 0.39 | 4.7 | 0.93 | 4.74 | 0.63 | 65.45 | 5.14
22 | 2.3 | 2.91 | 400 | 0 | 0 | 94.7 | 0.69 | 9.1 | 1.37 | 3.8 | 0.64 | 63.61 | 4.28
24.6 | 2.3 | 2.89 | 400 | 0 | 50 | 96.4 | 0.61 | 9.1 | 1.62 | 3.45 | 0.78 | 63.6 | 5.08
21 | 1 | 2.78 | 400 | 0 | 40 | 94.4 | 0.73 | 3.2 | 0.33 | 4.57 | 0.8 | 65.85 | 4.13
22.8 | 1.9 | 2.99 | 400 | 0 | 50 | 93.9 | 0.79 | -3.4 | 0.98 | 3.46 | 0.73 | 62.9 | 3.39
18.3 | 2.1 | 2.75 | 400 | 0 | 50 | 105 | 0.79 | -6.6 | 0.14 | 4.03 | 0.65 | 63.88 | 4.12
20.7 | 1.3 | 2.69 | 400 | 0 | 50 | 100.3 | 0.56 | -2.4 | 0.14 | 4.36 | 0.78 | 63.18 | 4.34
22.6 | 1.9 | 2.77 | 400 | 0 | 0 | 100.6 | 0.69 | 1 | 0.47 | 4.06 | 0.69 | 63.32 | 5.25
22.4 | 1.2 | 2.94 | 400 | 0 | 0 | 102.2 | 0.81 | -1.9 | 0.2 | 3.25 | 0.6 | 62.62 | 3.42
22.8 | 2 | 2.63 | 400 | 0 | 0 | 105.8 | 0.86 | 0.3 | 0.23 | 3.21 | 0.73 | 64.86 | 4.67
23 | 1.8 | 3.09 | 400 | 0 | 50 | 101.2 | 0.65 | -1 | 1.04 | 3.95 | 0.68 | 63.08 | 4.74
25.2 | 2.4 | 3.36 | 400 | 0 | 50 | 99.3 | 0.7 | -9.1 | 1.15 | 3.01 | 0.76 | 64.03 | 5.06
23.5 | 1.4 | 2.93 | 400 | 0 | 50 | 95.9 | 0.26 | -9 | 1.15 | 3.9 | 0.68 | 63.44 | 5.7
21.5 | 2 | 2.94 | 400 | 0 | 50 | 94.3 | 0.8 | -7.4 | 1.15 | 4.97 | 0.76 | 62.85 | 4.46
20.9 | 1.3 | 2.73 | 400 | 0 | 50 | 89.8 | 0.86 | -12.1 | 1.15 | 3.8 | 0.72 | 63.44 | 4.12
20.7 | 1.9 | 3.1 | 400 | 0 | 45 | 86.3 | 0.94 | -4.7 | 1.15 | 4.59 | 0.71 | 64.07 | 5.22
21.5 | 1.3 | 2.6 | 400 | 0 | 50 | 89.3 | 0.83 | -11.2 | 1.15 | 3.94 | 0.6 | 65.53 | 4.12
19.9 | 1.1 | 2.94 | 400 | 0 | 50 | 87.6 | 0.93 | -4.7 | 1.15 | 4.19 | 0.6 | 64.11 | 3.74
22.7 | 1 | 2.95 | 400 | 0 | 50 | 86 | 0.92 | -1 | 1.15 | 3.93 | 0.71 | 65.55 | 5.87
24 | 1.4 | 3.25 | 400 | 0 | 50 | 84.2 | 0.52 | -2 | 1.15 | 3.14 | 0.61 | 65.37 | 4.17
24.5 | 1.4 | 3.07 | 400 | 0 | 50 | 84.7 | 0.89 | -3.5 | 1.15 | 4.6 | 0.79 | 64.91 | 4.86
24.8 | 1.1 | 2.93 | 400 | 0 | 50 | 87 | 0.61 | -8.4 | 1.15 | 3.18 | 0.77 | 65.21 | 3.91
23 | 1.9 | 3 | 400 | 0 | 33 | 88.4 | 0.93 | -6.3 | 1.15 | 3.08 | 0.77 | 64.31 | 4.51
24 | 1.2 | 2.97 | 400 | 0 | 33 | 82.2 | 0.95 | 1.3 | 1.15 | 3.34 | 0.76 | 63.73 | 3.33
21.5 | 3 | 2.54 | 400 | 0 | 50 | 101.1 | 0.53 | -0.7 | 1.15 | 3.99 | 0.7 | 63.83 | 5.52
23.3 | 1.3 | 2.33 | 400 | 0 | 50 | 96.1 | 0.39 | -1.7 | 1.15 | 3.89 | 0.76 | 64.08 | 4.99
23.4 | 2.1 | 2.7 | 400 | 0 | 50 | 102.9 | 0.56 | -0.5 | 1.15 | 3.64 | 0.77 | 64.46 | 3.99
18 | 2.7 | 2.53 | 400 | 0 | 50 | 102.3 | 0.88 | -1.5 | 1.15 | 5 | 0.68 | 63.26 | 3.54
17.5 | 2 | 2.25 | 400 | 0 | 50 | 97.8 | 0.92 | 3.5 | 1.15 | 4.44 | 0.64 | 65.68 | 5.49
20.3 | 1.6 | 2.24 | 400 | 0 | 50 | 97.3 | 0.63 | -0.1 | 1.15 | 4.72 | 0.77 | 64.65 | 4.03
18.5 | 2.3 | 2.22 | 400 | 0 | 50 | 99.5 | 0.4 | -0.6 | 1.15 | 4.54 | 0.65 | 64.17 | 3.59
20.5 | 2 | 2.55 | 400 | 0 | 50 | 92.2 | 0.58 | -1.8 | 1.15 | 4.51 | 0.62 | 65.52 | 5.5
19.6 | 2 | 2.39 | 400 | 0 | 50 | 102.7 | 0.34 | 1.8 | 1.15 | 4.56 | 0.58 | 63.79 | 5.24
24.7 | 1.7 | 2.62 | 400 | 0 | 50 | 100.1 | 0.48 | 1.8 | 1.15 | 3.01 | 0.79 | 65.99 | 4.78
21.6 | 1.5 | 2.39 | 400 | 0 | 0 | 94.8 | 0.87 | -4.9 | 0.74 | 4.24 | 0.79 | 63.66 | 3.76
21.7 | 2.2 | 2.41 | 400 | 0 | 0 | 88.4 | 0.7 | 0.6 | 0.7 | 4.06 | 0.72 | 65.3 | 5.18
22.2 | 1.7 | 2.14 | 400 | 0 | 0 | 97.6 | 0.65 | -1.9 | 0.73 | 4.14 | 0.8 | 64.43 | 5.29
20.8 | 2.7 | 2.28 | 400 | 0 | 0 | 96.4 | 0.78 | -1.1 | 1.16 | 3.55 | 0.66 | 64.78 | 4.64
23.6 | 1.9 | 2.68 | 400 | 0 | 0 | 79.7 | 0.66 | -0.4 | 1.02 | 3.43 | 0.81 | 62.86 | 5.24
21.2 | 2.7 | 2.56 | 400 | 0 | 0 | 80.8 | 0.76 | 2.9 | 0.78 | 3.52 | 0.79 | 62.79 | 3.81
16.6 | 3.2 | 1.93 | 400 | 0 | 0 | 83.4 | 0.78 | -4.7 | 0.83 | 4.03 | 0.58 | 65.24 | 3.53
21.4 | 3.2 | 2.49 | 400 | 0 | 0 | 98 | 0.39 | -10.4 | 0.83 | 3.22 | 0.7 | 64.86 | 5.32
20.5 | 3.5 | 2.54 | 400 | 0 | 0 | 102.2 | 0.65 | 2.3 | 1.03 | 3.04 | 0.73 | 65.71 | 4.52
18.4 | 2.8 | 2.55 | 400 | 0 | 0 | 91.3 | 0.6 | 0.9 | 0.94 | 4.26 | 0.67 | 63.02 | 4.38
22.5 | 3.3 | 2.92 | 400 | 0 | 0 | 92.3 | 0.74 | -2.1 | 0.98 | 4.43 | 0.81 | 65.59 | 5.43
21.4 | 1.8 | 2.63 | 400 | 0 | 0 | 98.8 | 0.54 | -1.2 | 1.73 | 4.28 | 0.62 | 65.91 | 4.91
21.9 | 2.1 | 2.34 | 400 | 0 | 0 | 92.1 | 0.4 | 2.7 | 0.94 | 3.52 | 0.74 | 64.38 | 3.64
20.4 | 1.6 | 2.99 | 400 | 0 | 0 | 92.6 | 0.84 | 3.1 | 0.94 | 4.3 | 0.75 | 64.3 | 3.94
23.3 | 2.2 | 2.95 | 400 | 0 | 0 | 79.8 | 0.71 | -1 | 3.19 | 3.02 | 0.69 | 64.58 | 5.15
22.5 | 2.1 | 3.1 | 400 | 0 | 0 | 79.9 | 0.47 | 3 | 1.94 | 4.38 | 0.69 | 64.62 | 5.55
23.3 | 2.4 | 2.58 | 400 | 0 | 0 | 86.7 | 0.33 | 3.6 | 1.33 | 3.79 | 0.76 | 62.87 | 3.98
22.4 | 1.8 | 2.96 | 400 | 0 | 0 | 88.4 | 0.93 | 7.1 | 1.17 | 4.42 | 0.62 | 62.99 | 5.64
23 | 2.1 | 2.74 | 400 | 0 | 0 | 99 | 0.9 | 8.8 | 1.94 | 4.08 | 0.77 | 62.92 | 4.48
25.8 | 1.6 | 3.11 | 400 | 0 | 0 | 75.8 | 0.2 | 7.6 | 1.82 | 4.18 | 0.77 | 65.29 | 4.7
23.9 | 2.1 | 3.02 | 400 | 0 | 0 | 68.6 | 0.87 | 0.1 | 2.37 | 3.72 | 0.77 | 65.59 | 4.39
21.5 | 1.9 | 2.78 | 400 | 0 | 50 | 82.3 | 0.75 | 2.2 | 1.67 | 4.44 | 0.74 | 64.77 | 5.27
22.7 | 2.3 | 2.73 | 400 | 0 | 50 | 84.3 | 0.41 | 4.1 | 1.15 | 3.56 | 0.79 | 62.78 | 3.93
23.7 | 1.4 | 2.6 | 400 | 0 | 50 | 94.1 | 0.23 | 12.2 | 1.15 | 3.3 | 0.64 | 62.7 | 4.69
22.2 | 2.5 | 3.01 | 400 | 0 | 50 | 87.6 | 0.47 | 11.4 | 1.15 | 4.59 | 0.68 | 62.91 | 3.69
24.7 | 2.4 | 3.11 | 400 | 0 | 50 | 99.4 | 0.44 | -0.4 | 1.15 | 3.25 | 0.77 | 62.65 | 5
19.5 | 1.4 | 2.7 | 400 | 0 | 50 | 86.6 | 0.55 | 1.8 | 1.15 | 4.7 | 0.67 | 64.97 | 4.11
20.2 | 2.3 | 2.63 | 400 | 0 | 50 | 89.4 | 0.83 | 5.4 | 1.15 | 3.39 | 0.59 | 63.57 | 5.08
22 | 2.4 | 2.93 | 400 | 0 | 50 | 76.7 | 0.61 | -1.4 | 1.15 | 4.26 | 0.8 | 64.51 | 4.75
22 | 2.2 | 2.78 | 400 | 0 | 67 | 76.8 | 0.44 | 12.9 | 1.15 | 4.32 | 0.7 | 63.31 | 3.34
24.3 | 1.9 | 2.79 | 400 | 0 | 67 | 87 | 0.2 | 3.6 | 1.15 | 3.05 | 0.75 | 63.52 | 5.83
21.4 | 1.8 | 2.83 | 400 | 0 | 67 | 81.7 | 0.72 | 4.1 | 1.15 | 4.51 | 0.8 | 64.96 | 4
19.7 | 2.1 | 2.56 | 400 | 0 | 67 | 70.6 | 0.4 | 6.5 | 1.15 | 4.42 | 0.57 | 63.5 | 4.56
24 | 1.4 | 2.71 | 400 | 0 | 90 | 80.1 | 0.43 | 4.2 | 1.15 | 4 | 0.78 | 64.37 | 5.21
18.1 | 2.6 | 2.87 | 400 | 0 | 90 | 83.8 | 0.53 | 2.2 | 1.15 | 4.05 | 0.63 | 62.82 | 4.56
19.7 | 2.4 | 2.8 | 400 | 0 | 100 | 82.1 | 0.56 | 6.1 | 1.15 | 4.25 | 0.65 | 63.56 | 3.72
22.2 | 1.8 | 2.94 | 400 | 0 | 100 | 89 | 0.63 | 5.7 | 1.15 | 4.4 | 0.77 | 63.14 | 5.38
21.8 | 1.6 | 3.03 | 400 | 0 | 100 | 94.2 | 0.87 | 3.5 | 1.15 | 4.91 | 0.59 | 65.05 | 4.25
22.9 | 1.2 | 2.74 | 400 | 0 | 100 | 86.4 | 0.53 | 11.5 | 1.15 | 3.7 | 0.6 | 63.27 | 5.13
24.2 | 0.8 | 2.87 | 400 | 0 | 100 | 78.9 | 0.52 | 12.4 | 1.15 | 3.09 | 0.76 | 65.82 | 5.45
19.6 | 1.1 | 2.84 | 400 | 0 | 100 | 76.4 | 0.88 | 3.7 | 1.15 | 4.43 | 0.68 | 64.05 | 3.42
20.4 | 1.9 | 2.96 | 400 | 0 | 100 | 89.6 | 0.79 | 8.5 | 1.15 | 4.6 | 0.73 | 65.6 | 5.62
24.1 | 1.5 | 3.17 | 400 | 0 | 100 | 88.2 | 0.32 | 4.1 | 1.15 | 4.85 | 0.8 | 63.97 | 3.65
23.7 | 1.9 | 3.09 | 400 | 0 | 100 | 93.6 | 0.78 | 9.9 | 1.15 | 3.42 | 0.77 | 65.64 | 4.78
21.4 | 2.5 | 2.89 | 400 | 0 | 100 | 87.2 | 0.84 | 9.3 | 1.15 | 3.49 | 0.66 | 65.08 | 5.71
22.3 | 1.8 | 2.74 | 400 | 0 | 100 | 78.2 | 0.8 | 9.5 | 1.15 | 3.26 | 0.75 | 63.42 | 4.65
22.8 | 1.6 | 2.87 | 400 | 0 | 100 | 89.5 | 0.55 | 7.3 | 1.15 | 3.47 | 0.65 | 63.27 | 5.09
22.6 | 2.2 | 2.56 | 400 | 0 | 100 | 88.1 | 0.49 | 14.4 | 1.15 | 4.59 | 0.78 | 62.74 | 4.51
23.7 | 1 | 2.69 | 400 | 0 | 50 | 105.8 | 0.71 | 20 | 0.85 | 3.79 | 0.58 | 64.02 | 4.78
23.9 | 1.6 | 2.58 | 400 | 0 | 50 | 96.4 | 0.2 | 22.9 | 3 | 3.92 | 0.58 | 65.07 | 3.59
22.3 | 1.5 | 2.47 | 400 | 0 | 50 | 108.4 | 0.7 | 22.6 | 1.72 | 4.95 | 0.8 | 62.62 | 5.76
24.7 | 1.7 | 2.69 | 400 | 0 | 50 | 105.2 | 0.35 | 21.4 | 1.83 | 3.33 | 0.67 | 65.7 | 4.97
22.6 | 1.8 | 2.47 | 400 | 0 | 50 | 105.8 | 0.55 | 18.2 | 1.11 | 3.01 | 0.7 | 64.64 | 4.13
25 | 2 | 2.75 | 400 | 0 | 50 | 108.6 | 0.6 | 21.6 | 0.84 | 3.27 | 0.8 | 63.24 | 5.14
23.4 | 2.1 | 2.8 | 400 | 0 | 50 | 111 | 0.62 | 14.6 | 1.13 | 3.67 | 0.67 | 63.14 | 5.06
24.4 | 2.7 | 2.88 | 400 | 0 | 50 | 95.7 | 0.78 | 18.6 | 1.51 | 3.69 | 0.8 | 63.39 | 5.12
21 | 2.8 | 2.53 | 400 | 0 | 50 | 107.7 | 0.26 | 15.1 | 0.65 | 4.44 | 0.74 | 65.05 | 5.74
24.6 | 3.3 | 2.81 | 400 | 0 | 50 | 104.8 | 0.65 | 22.5 | 1.42 | 3.32 | 0.77 | 65.79 | 4.9
23.6 | 2.9 | 2.68 | 400 | 0 | 50 | 102.3 | 0.48 | 22.5 | 1.48 | 4.97 | 0.79 | 64.24 | 5.85
23.7 | 2 | 2.7 | 400 | 0 | 50 | 97.8 | 0.41 | 26.5 | 0.75 | 3.63 | 0.71 | 65.03 | 5.46
23 | 2.3 | 2.38 | 400 | 0 | 50 | 101.7 | 0.51 | 20.9 | 1.29 | 3.96 | 0.79 | 63.16 | 4.94
21.8 | 1.7 | 2.72 | 400 | 0 | 50 | 106.1 | 0.42 | 15 | 1.2 | 4.15 | 0.58 | 65.18 | 5.95
23 | 1.6 | 2.5 | 400 | 0 | 50 | 108.4 | 0.31 | 12.9 | 1.32 | 3.03 | 0.63 | 64.39 | 5.37
22 | 2.2 | 2.22 | 400 | 0 | 50 | 108.4 | 0.44 | 15 | 1.28 | 3.59 | 0.63 | 63.36 | 5.95
24 | 2.6 | 2.55 | 400 | 0 | 50 | 101.7 | 0.4 | 16.1 | 2.08 | 4.66 | 0.76 | 65.82 | 5.56
20.3 | 2.1 | 2.42 | 400 | 0 | 50 | 107.9 | 0.49 | 18.2 | 1.84 | 4.39 | 0.69 | 64.5 | 5.62
22.8 | 2.3 | 2.3 | 400 | 0 | 25 | 108.4 | 0.31 | 16.2 | 0.97 | 3.21 | 0.64 | 63.3 | 4.66
22.1 | 2.1 | 2.6 | 400 | 0 | 50 | 99.7 | 0.45 | 18.3 | 1.43 | 3.58 | 0.65 | 64.7 | 4.34
25 | 2.2 | 2.8 | 400 | 0 | 50 | 104.5 | 0.5 | 22.6 | 1.17 | 3.23 | 0.77 | 63.32 | 4.89
21.6 | 2.1 | 2.54 | 400 | 0 | 50 | 101.7 | 0.52 | 18.1 | 1.17 | 4.83 | 0.75 | 64.66 | 4.81
21.7 | 2.4 | 2.78 | 400 | 0 | 50 | 103.2 | 0.44 | 23.7 | 1.09 | 4.04 | 0.62 | 63.24 | 5.27
24.3 | 2.2 | 2.77 | 400 | 0 | 0 | 98.1 | 0.21 | 23.1 | 1.09 | 3.57 | 0.57 | 63.24 | 3.38
24.2 | 2.2 | 2.88 | 400 | 0 | 50 | 103.3 | 0.34 | 17.2 | 1.41 | 3.98 | 0.72 | 64.56 | 4.07
24.5 | 2.4 | 2.82 | 400 | 0 | 50 | 103.1 | 0.15 | 21.2 | 0.99 | 3.45 | 0.73 | 64.24 | 4.29
24.8 | 3 | 3.26 | 400 | 0 | 0 | 100.9 | 0.13 | 20.8 | 1.23 | 4.53 | 0.65 | 63.18 | 4.52
22.2 | 1.8 | 2.85 | 400 | 0 | 50 | 108.5 | 0.61 | 19.5 | 2.69 | 4.54 | 0.67 | 62.89 | 5.41
24.6 | 2.5 | 3.12 | 400 | 0 | 50 | 110.6 | 0.39 | 17.6 | 1.15 | 4.76 | 0.64 | 63.49 | 4.99
25.5 | 1.7 | 2.91 | 400 | 0 | 50 | 103.4 | 0.19 | 17.4 | 1.15 | 3.4 | 0.65 | 65.41 | 5.33
21.4 | 2.8 | 2.49 | 400 | 0 | 33 | 105.3 | 0.21 | 21 | 1.15 | 4.33 | 0.74 | 65.51 | 5.25
25.3 | 2.3 | 3.04 | 400 | 0 | 50 | 103.9 | 0.21 | 20 | 1.15 | 3.84 | 0.65 | 64.32 | 4.61
24.8 | 2 | 2.86 | 400 | 0 | 50 | 103.1 | 0.27 | 9.9 | 1.15 | 3.17 | 0.68 | 65.63 | 5.15
23.1 | 1.6 | 2.56 | 400 | 0 | 50 | 98.7 | 0.67 | 12.6 | 1.15 | 4.76 | 0.81 | 65.61 | 4.19
22.1 | 2.6 | 2.86 | 400 | 0 | 50 | 102.4 | 0.62 | 17.1 | 1.15 | 4.98 | 0.71 | 63.18 | 4.4
23.8 | 1.8 | 2.8 | 400 | 0 | 50 | 99.5 | 0.49 | 14.9 | 1.15 | 4.23 | 0.79 | 64.2 | 5.63
21.7 | 1.6 | 3.03 | 400 | 0 | 50 | 101 | 0.31 | 14.8 | 0.56 | 4.22 | 0.62 | 65.29 | 3.46
24.2 | 2.4 | 2.92 | 400 | 0 | 0 | 104.2 | 0.11 | 16 | 0.89 | 4.96 | 0.61 | 65.22 | 5.91
25.6 | 2.1 | 2.92 | 400 | 0 | 0 | 105 | 0.23 | 11 | 0.75 | 4.19 | 0.78 | 63.92 | 5.51
24.5 | 1.7 | 2.78 | 400 | 0 | 50 | 102.9 | 0.4 | 14.4 | 1.26 | 3.05 | 0.62 | 65.9 | 5.52
22.5 | 2 | 2.75 | 400 | 0 | 0 | 109.4 | 0.47 | 13.5 | 1.01 | 4.21 | 0.74 | 63.03 | 3.54
25.9 | 1 | 2.98 | 400 | 0 | 0 | 105.1 | 0.39 | 14.1 | 1.01 | 4.11 | 0.64 | 62.88 | 5.55
22.1 | 1.8 | 2.54 | 400 | 0 | 50 | 108.9 | 0.51 | 7.5 | 1.2 | 4.99 | 0.7 | 65.44 | 3.37
21.8 | 2.1 | 3.02 | 400 | 0 | 50 | 103.6 | 0.3 | 4.6 | 0.61 | 4.72 | 0.58 | 62.74 | 3.65
22.3 | 1.7 | 2.62 | 400 | 0 | 0 | 97.8 | 0.41 | 10 | 0.63 | 4.15 | 0.66 | 64.81 | 4.73
24.8 | 1.9 | 2.98 | 400 | 0 | 0 | 107.6 | 0.43 | 8.9 | 0.73 | 3.85 | 0.73 | 63.06 | 4.07
24.1 | 1.7 | 3.08 | 400 | 0 | 0 | 104.6 | 0.36 | 9.5 | 0.3 | 3.08 | 0.63 | 65.78 | 4.01
23.8 | 2.3 | 3.33 | 400 | 0 | 0 | 107.3 | 0.6 | 8.3 | 0.73 | 4.77 | 0.74 | 65.14 | 5.59
22.6 | 1.7 | 2.64 | 400 | 0 | 0 | 98.3 | 0.39 | 6.1 | 0.58 | 4.66 | 0.62 | 64.71 | 4.55
23.4 | 2.2 | 2.54 | 400 | 0 | 0 | 103.5 | 0.51 | 6.9 | 0.93 | 3.25 | 0.66 | 62.79 | 5.7
25.8 | 1.8 | 3.01 | 400 | 0 | 0 | 96 | 0.48 | 10 | 1.37 | 3.26 | 0.75 | 65.69 | 4.87
23.3 | 2.7 | 2.79 | 400 | 0 | 50 | 101.4 | 0.75 | 8.4 | 1.62 | 3.61 | 0.79 | 62.87 | 5.77
21.2 | 1.7 | 3.07 | 400 | 0 | 40 | 100 | 0.5 | 5.6 | 0.33 | 4.48 | 0.6 | 64.36 | 4.9
18.6 | 2.1 | 2.75 | 400 | 0 | 50 | 102.1 | 0.52 | -3.2 | 0.98 | 4.78 | 0.66 | 63.64 | 3.68
22.4 | 1.7 | 2.93 | 400 | 0 | 50 | 103.2 | 0.82 | -4.5 | 0.14 | 3.02 | 0.69 | 65.39 | 5.61
22.5 | 1.6 | 2.92 | 400 | 0 | 50 | 97.6 | 0.62 | -6 | 0.14 | 4.61 | 0.76 | 64.87 | 3.31
24 | 1.3 | 2.98 | 400 | 0 | 0 | 99.1 | 0.6 | 1.4 | 0.47 | 4.84 | 0.58 | 63.58 | 5.46
22.8 | 1.7 | 2.94 | 400 | 0 | 0 | 103.7 | 0.48 | -1.2 | 0.2 | 4.43 | 0.67 | 65.26 | 5.41
23.3 | 1.9 | 2.99 | 400 | 0 | 0 | 100.6 | 0.41 | 0.6 | 0.23 | 3.49 | 0.6 | 63.79 | 3.63
24.1 | 1.8 | 3.05 | 400 | 0 | 50 | 107.1 | 0.79 | 1.4 | 1.04 | 4.07 | 0.75 | 64.39 | 3.8
23.4 | 1.8 | 3.17 | 400 | 0 | 50 | 102.8 | 0.44 | -10.2 | 1.15 | 3.83 | 0.69 | 64.09 | 4.07
23.1 | 1.4 | 2.63 | 400 | 0 | 50 | 103.4 | 0.58 | -4.2 | 1.15 | 3.96 | 0.73 | 65.33 | 3.85
22.4 | 1.6 | 2.95 | 400 | 0 | 50 | 88.6 | 0.84 | -13.6 | 1.15 | 3.31 | 0.73 | 62.6 | 5.12
22.4 | 1.9 | 2.75 | 400 | 0 | 50 | 86.4 | 0.52 | -11.4 | 1.15 | 3.51 | 0.76 | 63.73 | 3.39
21.7 | 2 | 3.1 | 400 | 0 | 45 | 84.2 | 0.82 | -5.4 | 1.15 | 3.07 | 0.65 | 63.72 | 5.44
23 | 1.4 | 3.01 | 400 | 0 | 50 | 84.7 | 0.85 | -8.4 | 1.15 | 4.71 | 0.69 | 63.71 | 5.97
23.2 | 1.2 | 3.13 | 400 | 0 | 50 | 83.6 | 0.66 | -5.9 | 1.15 | 4.61 | 0.77 | 64.68 | 5.93
21.8 | 1.4 | 2.87 | 400 | 0 | 50 | 86.7 | 0.88 | -4 | 1.15 | 3.12 | 0.68 | 65.11 | 4.37
23.7 | 1.9 | 3.27 | 400 | 0 | 50 | 90.1 | 0.7 | 2.2 | 1.15 | 3.43 | 0.74 | 63.21 | 3.69
21 | 1.8 | 2.54 | 400 | 0 | 50 | 92.6 | 0.94 | -6.6 | 1.15 | 3.2 | 0.58 | 62.69 | 4.68
20.9 | 1 | 3.15 | 400 | 0 | 50 | 82.5 | 0.64 | -9.6 | 1.15 | 4.74 | 0.66 | 63.05 | 4.67
20.8 | 1.5 | 2.56 | 400 | 0 | 33 | 89.8 | 0.69 | -6.1 | 1.15 | 3.06 | 0.61 | 64.41 | 3.85
25.6 | 1.2 | 3.15 | 400 | 0 | 33 | 83.1 | 0.73 | 0.4 | 1.15 | 4.29 | 0.79 | 64.5 | 4.71
21.4 | 3 | 2.43 | 400 | 0 | 50 | 100.5 | 0.51 | 0.5 | 1.15 | 4.35 | 0.77 | 65 | 5.52
23.6 | 1.1 | 2.47 | 400 | 0 | 50 | 91.2 | 0.34 | 3.6 | 1.15 | 3.11 | 0.79 | 64.13 | 3.59
20.8 | 2.8 | 2.53 | 400 | 0 | 50 | 104.9 | 0.5 | 1.8 | 1.15 | 4.73 | 0.75 | 65.78 | 5.94
22.2 | 2.4 | 2.53 | 400 | 0 | 50 | 99.2 | 0.62 | -1.4 | 1.15 | 3.6 | 0.69 | 64.55 | 4.65
19.8 | 2.1 | 2.52 | 400 | 0 | 50 | 96.7 | 0.91 | 3.4 | 1.15 | 4.51 | 0.6 | 64.96 | 4.53
22.2 | 2 | 2.55 | 400 | 0 | 50 | 92.3 | 0.55 | 3.3 | 1.15 | 4.59 | 0.61 | 65.37 | 5.45
20.6 | 2.2 | 2.33 | 400 | 0 | 50 | 95.8 | 0.7 | -2.3 | 1.15 | 4.77 | 0.73 | 64.69 | 5.49
21.8 | 2.8 | 2.47 | 400 | 0 | 50 | 91.9 | 0.42 | -0.6 | 1.15 | 3.87 | 0.76 | 63.25 | 3.86
21.1 | 2.3 | 2.28 | 400 | 0 | 50 | 98.1 | 0.63 | 2.4 | 1.15 | 3.17 | 0.73 | 64.79 | 5.65
22.6 | 1.4 | 2.61 | 400 | 0 | 50 | 94.9 | 0.51 | -1.4 | 1.15 | 3.68 | 0.75 | 62.76 | 5.88
21.9 | 2.2 | 2.6 | 400 | 0 | 0 | 96.8 | 0.43 | -6.3 | 0.74 | 4.62 | 0.73 | 62.75 | 3.89
20.1 | 2.4 | 2.51 | 400 | 0 | 0 | 89.4 | 0.56 | -2.6 | 0.7 | 3.77 | 0.59 | 63.49 | 3.31
20.2 | 2.1 | 2.39 | 400 | 0 | 0 | 96.5 | 0.58 | 1.2 | 0.73 | 4.1 | 0.63 | 63.45 | 4.16
22.4 | 2.4 | 2.37 | 400 | 0 | 0 | 91.8 | 0.73 | -3.2 | 1.16 | 4.07 | 0.77 | 64.11 | 5.61
19.1 | 2.5 | 2.52 | 400 | 0 | 0 | 80.2 | 0.54 | -0.3 | 1.02 | 4.51 | 0.72 | 63.67 | 3.49
20.2 | 2.7 | 2.57 | 400 | 0 | 0 | 83.8 | 0.85 | -1 | 0.78 | 4.52 | 0.73 | 65.79 | 3.54
18.7 | 3.2 | 2.3 | 400 | 0 | 0 | 83.9 | 0.7 | -2.8 | 0.83 | 3.18 | 0.59 | 64.57 | 5.54
20.4 | 2.6 | 2.46 | 400 | 0 | 0 | 90.5 | 0.79 | -10.7 | 0.83 | 3.79 | 0.74 | 62.88 | 5.34
20.2 | 2.8 | 2.52 | 400 | 0 | 0 | 101.6 | 0.43 | -0.6 | 1.03 | 4.54 | 0.73 | 64.57 | 4.11
19 | 3.1 | 3.07 | 400 | 0 | 0 | 98 | 0.96 | -2.3 | 0.94 | 4.62 | 0.63 | 65.09 | 4.53
19.6 | 3.2 | 2.87 | 400 | 0 | 0 | 89.5 | 0.73 | -1.2 | 0.98 | 4.3 | 0.65 | 62.73 | 4.83
20.8 | 1.7 | 2.85 | 400 | 0 | 0 | 99.7 | 0.81 | 0.1 | 1.73 | 4.78 | 0.58 | 64.41 | 3.51
21.8 | 2.4 | 2.43 | 400 | 0 | 0 | 90.5 | 0.5 | 1.1 | 0.94 | 3.25 | 0.61 | 65.21 | 5.02
22.6 | 1.7 | 3.06 | 0 | 0 | 0 | 91.6 | 0.81 | 3 | 0.94 | 4.46 | 0.59 | 65.98 | 5.69
20.9 | 2 | 2.6 | 0 | 0 | 0 | 77.5 | 0.86 | -0.8 | 3.19 | 3.85 | 0.6 | 65.02 | 4.19
20.6 | 2.3 | 3.03 | 0 | 0 | 0 | 78 | 0.67 | 4.4 | 1.94 | 4.63 | 0.61 | 63.37 | 5.09
20.6 | 1.6 | 2.24 | 0 | 0 | 0 | 92.4 | 0.61 | 2.5 | 1.33 | 3.44 | 0.65 | 63.9 | 4.32
21.7 | 2.3 | 2.57 | 0 | 0 | 0 | 97.3 | 0.63 | 5.9 | 1.17 | 4.05 | 0.78 | 63.14 | 5.27
23 | 2.5 | 2.81 | 0 | 0 | 0 | 102.5 | 0.75 | 5.3 | 1.94 | 3.66 | 0.66 | 65.65 | 5.05
24 | 1.1 | 2.96 | 0 | 0 | 0 | 81.5 | 0.51 | 1.5 | 1.82 | 3.95 | 0.71 | 63.9 | 5.49
21.8 | 1.6 | 2.66 | 0 | 0 | 0 | 66.2 | 0.87 | -1.4 | 2.37 | 3.69 | 0.73 | 64.77 | 5.67
20.5 | 2.4 | 2.62 | 0 | 0 | 50 | 77.8 | 0.65 | 2.8 | 1.67 | 4.03 | 0.68 | 65.9 | 4.62
22 | 1.6 | 2.94 | 0 | 0 | 50 | 91.9 | 0.36 | 4.4 | 1.15 | 4.35 | 0.61 | 63.34 | 5.03
19.7 | 1.4 | 2.96 | 0 | 0 | 50 | 94.3 | 0.69 | 9.7 | 1.15 | 4.48 | 0.64 | 63.62 | 5.18
20.1 | 2.5 | 2.87 | 0 | 0 | 50 | 86.7 | 0.42 | 9.9 | 1.15 | 4.72 | 0.75 | 65.22 | 3.36
22.2 | 1.8 | 2.95 | 0 | 0 | 50 | 94.9 | 0.31 | -1 | 1.15 | 3.36 | 0.68 | 65.85 | 3.86
22.7 | 1.4 | 3.08 | 0 | 0 | 50 | 85.2 | 0.74 | -4 | 1.15 | 4.64 | 0.75 | 64.58 | 4.98
19.6 | 1.8 | 2.46 | 0 | 0 | 50 | 83.7 | 0.43 | 9.1 | 1.15 | 3.04 | 0.68 | 63.38 | 3.62
18.3 | 2 | 2.7 | 0 | 0 | 50 | 76.9 | 0.58 | -0.2 | 1.15 | 4.52 | 0.66 | 65.66 | 4.87
19.6 | 2.3 | 2.98 | 0 | 0 | 67 | 77.6 | 0.6 | 8 | 1.15 | 4.27 | 0.7 | 65.13 | 5.63
20.6 | 2 | 2.96 | 0 | 0 | 67 | 82.9 | 0.63 | 0.8 | 1.15 | 4.87 | 0.58 | 65.3 | 5.22
21.2 | 2.2 | 2.73 | 0 | 0 | 67 | 79.2 | 0.81 | 6.6 | 1.15 | 3.22 | 0.79 | 64.31 | 5.69
19.7 | 1.9 | 2.77 | 0 | 0 | 67 | 69.5 | 0.76 | 8.6 | 1.15 | 4.67 | 0.77 | 64.08 | 5.1
20.1 | 2 | 2.53 | 400 | 0 | 90 | 81.6 | 0.6 | 6.2 | 1.15 | 3.33 | 0.7 | 64.45 | 5.86
20.4 | 2.8 | 2.64 | 400 | 0 | 90 | 88.4 | 0.53 | 6.5 | 1.15 | 4 | 0.72 | 64.08 | 4.59
23.2 | 2.2 | 3.1 | 400 | 0 | 100 | 86.1 | 0.44 | 3.7 | 1.15 | 3.42 | 0.71 | 64.65 | 4.5
20.9 | 1.4 | 2.81 | 400 | 0 | 100 | 90 | 0.53 | 4.9 | 1.15 | 4.11 | 0.61 | 64.16 | 3.37
22.8 | 1.2 | 2.64 | 400 | 0 | 100 | 90.8 | 0.43 | 5.4 | 1.15 | 3.92 | 0.58 | 64.3 | 5.19
19.9 | 1.9 | 2.74 | 400 | 0 | 100 | 89.7 | 0.53 | 11.4 | 1.15 | 4.74 | 0.64 | 65.64 | 4.31
22.5 | 0.6 | 2.81 | 400 | 0 | 100 | 76.2 | 0.53 | 10.1 | 1.15 | 3.17 | 0.65 | 65.69 | 5.86
19 | 1.6 | 2.61 | 400 | 0 | 100 | 79.6 | 0.57 | 2.7 | 1.15 | 4.63 | 0.63 | 62.77 | 3.57
21.6 | 1.4 | 2.74 | 400 | 0 | 100 | 85.7 | 0.87 | 11.1 | 1.15 | 3.56 | 0.61 | 64.81 | 3.52
23.6 | 1.6 | 2.79 | 400 | 0 | 100 | 87.2 | 0.43 | 3.9 | 1.15 | 4.95 | 0.77 | 62.92 | 4.36
23 | 1 | 3.05 | 400 | 0 | 100 | 97.2 | 0.72 | 10.1 | 1.15 | 3.27 | 0.6 | 64.35 | 5.96
21.5 | 2.2 | 2.95 | 400 | 0 | 100 | 89 | 0.8 | 11.3 | 1.15 | 4.88 | 0.63 | 62.79 | 4.97
20.6 | 2 | 2.75 | 400 | 0 | 100 | 83.2 | 0.95 | 12.2 | 1.15 | 3.84 | 0.63 | 63.81 | 3.39
22.4 | 1.1 | 2.95 | 400 | 0 | 100 | 90 | 0.55 | 11.8 | 1.15 | 4.37 | 0.63 | 62.64 | 4.92
22.2 | 2.6 | 2.8 | 400 | 0 | 100 | 92.8 | 0.82 | 16.3 | 1.15 | 3.09 | 0.74 | 64.54 | 4.88
21.6 | 1.8 | 2.64 | 400 | 0 | 50 | 98.9 | 0.63 | 15.2 | 0.85 | 4.31 | 0.77 | 63.82 | 3.78
23.4 | 1.8 | 2.76 | 400 | 0 | 50 | 96.9 | 0.33 | 20.4 | 3 | 3.37 | 0.62 | 62.92 | 3.61
22.3 | 1.6 | 2.96 | 400 | 0 | 50 | 100.4 | 0.42 | 19.4 | 1.72 | 4.61 | 0.63 | 62.8 | 5.81
23.6 | 1.5 | 2.41 | 400 | 0 | 50 | 106.5 | 0.59 | 26.4 | 1.83 | 4.05 | 0.75 | 63.88 | 4.79
22.2 | 1.9 | 2.51 | 400 | 0 | 50 | 104 | 0.18 | 16.4 | 1.11 | 4.07 | 0.68 | 65.63 | 3.72
23.2 | 1.8 | 2.65 | 400 | 0 | 50 | 100.1 | 0.14 | 24.6 | 0.84 | 4.91 | 0.76 | 65.09 | 5.87
21.8 | 2.1 | 2.42 | 400 | 0 | 50 | 102.8 | 0.65 | 17.1 | 1.13 | 3.93 | 0.68 | 65.51 | 3.48
21.8 | 2.4 | 3 | 400 | 0 | 50 | 104.8 | 0.6 | 18.9 | 1.51 | 4.06 | 0.73 | 63.24 | 4.79
21.8 | 2.8 | 2.54 | 400 | 0 | 50 | 107.6 | 0.44 | 17.1 | 0.65 | 4.01 | 0.79 | 65.23 | 5.74
24.2 | 2.6 | 2.97 | 400 | 0 | 50 | 99.6 | 0.49 | 26 | 1.42 | 4.84 | 0.58 | 64.28 | 4.69
22.6 | 2.1 | 2.94 | 400 | 0 | 50 | 102.3 | 0.35 | 22.2 | 1.48 | 4.01 | 0.64 | 65.24 | 4.7
23.4 | 2.2 | 2.75 | 400 | 0 | 50 | 102.4 | 0.34 | 22.1 | 0.75 | 3.32 | 0.77 | 64.68 | 3.6
22.7 | 2.3 | 2.42 | 400 | 0 | 50 | 107.2 | 0.37 | 21.1 | 1.29 | 3.83 | 0.72 | 63.06 | 4.64
19.7 | 2.1 | 2.52 | 400 | 0 | 50 | 105.9 | 0.58 | 14 | 1.2 | 4.19 | 0.68 | 63.36 | 5.23
22.9 | 1.7 | 2.79 | 400 | 0 | 50 | 102.3 | 0.68 | 12.9 | 1.32 | 4.52 | 0.78 | 64.59 | 4.32
23.3 | 2 | 2.6 | 400 | 0 | 50 | 104.9 | 0.59 | 20 | 1.28 | 3.14 | 0.57 | 63.39 | 5.55
25.4 | 2.3 | 2.7 | 400 | 0 | 50 | 100.2 | 0.25 | 21.3 | 2.08 | 3.18 | 0.77 | 64.55 | 5.48
23.6 | 2 | 2.42 | 400 | 0 | 50 | 103.9 | 0.34 | 20.7 | 1.84 | 3.57 | 0.73 | 63.66 | 4.82
20.5 | 2 | 2.26 | 400 | 0 | 25 | 104.1 | 0.47 | 13.3 | 0.97 | 4.72 | 0.77 | 63.35 | 3.78
23.2 | 2.4 | 2.77 | 400 | 0 | 50 | 99.9 | 0.67 | 15 | 1.43 | 4.88 | 0.58 | 65.53 | 5.58
22.5 | 2.3 | 2.32 | 400 | 0 | 50 | 101.3 | 0.37 | 18 | 1.17 | 3.3 | 0.6 | 63.03 | 5.51
21.7 | 2.6 | 2.3 | 400 | 0 | 50 | 106.5 | 0.53 | 20.2 | 1.17 | 3.43 | 0.68 | 64.12 | 5.6
22.2 | 1.8 | 2.29 | 400 | 0 | 50 | 98 | 0.54 | 24.1 | 1.09 | 3.35 | 0.77 | 64.87 | 3.61
22.4 | 2.6 | 2.88 | 400 | 0 | 0 | 102.2 | 0.19 | 26.6 | 1.09 | 4.91 | 0.64 | 65.74 | 4.63
21.1 | 2.8 | 2.76 | 400 | 0 | 50 | 104.1 | 0.14 | 20.2 | 1.41 | 4.27 | 0.66 | 63.24 | 4.91
24.4 | 1.9 | 2.35 | 400 | 0 | 50 | 102.6 | 0.1 | 20.5 | 0.99 | 3.12 | 0.8 | 65.25 | 3.43
23.8 | 2.6 | 3.02 | 400 | 0 | 0 | 103.1 | 0.5 | 20 | 1.23 | 4.2 | 0.68 | 63.94 | 4.7
25.5 | 1.6 | 3.16 | 400 | 0 | 50 | 106.5 | 0.41 | 23.7 | 2.69 | 3.81 | 0.64 | 63.15 | 4
26.4 | 1.6 | 3.06 | 400 | 0 | 50 | 110.3 | 0.45 | 12.4 | 1.15 | 4.35 | 0.77 | 64.99 | 4.64
24.2 | 1.8 | 2.97 | 400 | 0 | 50 | 106.1 | 0.13 | 18 | 1.15 | 3.19 | 0.64 | 63.76 | 4.33
21.9 | 2.3 | 2.52 | 400 | 0 | 33 | 108.5 | 0.16 | 20.1 | 1.15 | 4.39 | 0.7 | 65.35 | 4.38
23.1 | 2.5 | 2.87 | 400 | 0 | 50 | 110 | 0.6 | 18 | 1.15 | 4.22 | 0.57 | 62.84 | 5.6
19.7 | 2.4 | 2.45 | 400 | 0 | 50 | 99.4 | 0.29 | 10.7 | 1.15 | 4.75 | 0.69 | 64.71 | 3.34
21.7 | 1.8 | 2.54 | 400 | 0 | 50 | 98.9 | 0.6 | 15 | 1.15 | 3.93 | 0.64 | 64.87 | 5.75
22.4 | 2.2 | 2.99 | 400 | 0 | 50 | 104 | 0.62 | 12.3 | 1.15 | 4.07 | 0.61 | 65.47 | 5.33
24.8 | 1.6 | 2.88 | 400 | 0 | 50 | 102.8 | 0.48 | 12.2 | 1.15 | 4.49 | 0.81 | 63.93 | 4.69
23.3 | 1.7 | 2.54 | 400 | 0 | 50 | 103 | 0.69 | 14.8 | 0.56 | 3.7 | 0.73 | 65.52 | 5.91
23.5 | 1.8 | 2.71 | 400 | 0 | 0 | 98.4 | 0.34 | 11.1 | 0.89 | 3.22 | 0.63 | 64.89 | 3.99
24.6 | 1.5 | 2.68 | 400 | 0 | 0 | 102.9 | 0.25 | 13.1 | 0.75 | 4.32 | 0.75 | 64.47 | 3.35
25.5 | 1.8 | 2.8 | 400 | 0 | 50 | 104.3 | 0.44 | 13.8 | 1.26 | 3.7 | 0.8 | 64.59 | 5.39
23.3 | 1.4 | 2.71 | 400 | 0 | 0 | 109.2 | 0.27 | 14.5 | 1.01 | 4.84 | 0.64 | 65.32 | 5.09
20.8 | 1.3 | 2.64 | 400 | 0 | 0 | 100.9 | 0.69 | 13.8 | 1.01 | 4.06 | 0.61 | 63.76 | 5.92
25.6 | 2.1 | 2.86 | 400 | 0 | 50 | 102.1 | 0.25 | 1.7 | 1.2 | 3.71 | 0.8 | 64.91 | 4.65
23.6 | 2.5 | 3 | 400 | 0 | 50 | 100.4 | 0.63 | 0.6 | 0.61 | 3.9 | 0.79 | 62.64 | 5.77
23.3 | 1.5 | 2.65 | 400 | 0 | 0 | 105.1 | 0.47 | 10.7 | 0.63 | 4.94 | 0.73 | 64.79 | 4.76
24.7 | 1.8 | 2.6 | 400 | 0 | 0 | 108.3 | 0.49 | 12.1 | 0.73 | 3.37 | 0.77 | 63.09 | 3.72
22.8 | 1.3 | 2.7 | 400 | 0 | 0 | 103.4 | 0.67 | 6 | 0.3 | 3.23 | 0.7 | 65.24 | 3.57
24.1 | 2.1 | 3.29 | 400 | 0 | 0 | 101.7 | 0.56 | 11.7 | 0.73 | 4.47 | 0.63 | 62.74 | 5.72
24.5 | 2.5 | 2.79 | 400 | 0 | 0 | 98.9 | 0.47 | 7 | 0.58 | 3.81 | 0.78 | 65.06 | 4.78
23.6 | 1.8 | 2.69 | 400 | 0 | 0 | 102.1 | 0.45 | 9.4 | 0.93 | 3.55 | 0.58 | 65.73 | 3.97
22.8 | 1.7 | 2.69 | 400 | 0 | 0 | 97.3 | 0.69 | 7.2 | 1.37 | 3.44 | 0.6 | 63.98 | 5.53
25.3 | 2.7 | 2.99 | 400 | 0 | 50 | 105.5 | 0.31 | 4.5 | 1.62 | 3.95 | 0.76 | 65.33 | 3.34
21.9 | 1.7 | 3.02 | 400 | 0 | 40 | 90 | 0.88 | 3.5 | 0.33 | 4.84 | 0.79 | 64.1 | 5.35
24.1 | 2.3 | 3.09 | 400 | 0 | 50 | 95.7 | 0.71 | -3.6 | 0.98 | 3.39 | 0.77 | 64.08 | 5.66
24 | 2.3 | 3.14 | 400 | 0 | 50 | 100.4 | 0.63 | -4.6 | 0.14 | 3.37 | 0.76 | 62.66 | 4.94
21.5 | 1.8 | 2.98 | 400 | 0 | 50 | 97.8 | 0.4 | -6.5 | 0.14 | 4.83 | 0.67 | 65.34 | 3.7
20.7 | 1.1 | 2.85 | 400 | 0 | 0 | 101.3 | 0.62 | 0.2 | 0.47 | 4.9 | 0.65 | 64.92 | 3.51
20.8 | 1.9 | 2.97 | 400 | 0 | 0 | 103 | 0.82 | 1.6 | 0.2 | 4.07 | 0.7 | 64.5 | 4.36
23.1 | 1.4 | 2.91 | 400 | 0 | 0 | 97.5 | 0.83 | 2.9 | 0.23 | 4.6 | 0.64 | 64.52 | 5.23
23.7 | 2.2 | 2.76 | 400 | 0 | 50 | 107.1 | 0.75 | 3 | 1.04 | 3.4 | 0.77 | 65.35 | 4.43
22.7 | 1.6 | 3.33 | 400 | 0 | 50 | 103.4 | 0.69 | -9.5 | 1.15 | 4.09 | 0.68 | 64.9 | 5.75
23.2 | 1.5 | 2.65 | 400 | 0 | 50 | 96.6 | 0.54 | -4.2 | 1.15 | 3.61 | 0.76 | 62.91 | 4.94
21.9 | 1.6 | 3.21 | 400 | 0 | 50 | 91.3 | 0.7 | -7.2 | 1.15 | 4.7 | 0.58 | 65.4 | 3.96
21.9 | 1.9 | 2.94 | 400 | 0 | 50 | 87.7 | 0.53 | -11.3 | 1.15 | 3.02 | 0.58 | 62.74 | 3.57
24.7 | 1.7 | 3.22 | 400 | 0 | 45 | 80 | 0.89 | -5.1 | 1.15 | 4.12 | 0.77 | 63.75 | 4.78
23.4 | 1.4 | 2.65 | 400 | 0 | 50 | 84.7 | 0.83 | -9.6 | 1.15 | 4.8 | 0.76 | 64.43 | 4.86
23.9 | 1.6 | 3.1 | 400 | 0 | 50 | 87.3 | 0.85 | -8.6 | 1.15 | 3.73 | 0.79 | 65.72 | 5.46
20 | 1.7 | 2.96 | 400 | 0 | 50 | 81 | 0.62 | -5 | 1.15 | 4.05 | 0.69 | 63.04 | 3.65
24.8 | 1 | 3.08 | 400 | 0 | 50 | 84.5 | 0.52 | 2.2 | 1.15 | 3.12 | 0.76 | 64.44 | 5.23
22.3 | 1.5 | 2.72 | 400 | 0 | 50 | 88.2 | 0.75 | -3.9 | 1.15 | 3.48 | 0.77 | 63.74 | 3.46
22.4 | 1.9 | 3.11 | 400 | 0 | 50 | 84.2 | 0.66 | -9.6 | 1.15 | 3.01 | 0.58 | 62.77 | 5.98
23.5 | 2 | 2.92 | 400 | 0 | 33 | 85.1 | 0.66 | -1.5 | 1.15 | 4.16 | 0.8 | 64.05 | 4.69
19.3 | 1.9 | 2.87 | 400 | 0 | 33 | 88.3 | 0.71 | 1.4 | 1.15 | 4.59 | 0.63 | 63.39 | 3.53
21.1 | 2.5 | 2.6 | 400 | 0 | 50 | 102.9 | 0.52 | -0.4 | 1.15 | 3.61 | 0.69 | 63.86 | 3.53
22.7 | 1.9 | 2.73 | 400 | 0 | 50 | 99.1 | 0.5 | 2.2 | 1.15 | 4.37 | 0.6 | 63.73 | 5.93
21.2 | 2.7 | 2.73 | 400 | 0 | 50 | 99.2 | 0.62 | -0.3 | 1.15 | 3.86 | 0.67 | 65 | 5.04
20.6 | 2.7 | 2.37 | 400 | 0 | 50 | 100.6 | 0.73 | -1.3 | 1.15 | 3.82 | 0.7 | 63.15 | 5.23
21.4 | 2.8 | 2.43 | 400 | 0 | 50 | 100.1 | 0.67 | 4.7 | 1.15 | 3.19 | 0.68 | 65.62 | 5.48
21.2 | 1.6 | 2.38 | 400 | 0 | 50 | 98.5 | 0.65 | -0.9 | 1.15 | 3.57 | 0.64 | 65.36 | 4.91
22.1 | 2.6 | 2.44 | 400 | 0 | 50 | 93.4 | 0.32 | 4 | 1.15 | 4.17 | 0.78 | 63.58 | 3.57
20.3 | 2.2 | 2.63 | 400 | 0 | 50 | 99.4 | 0.84 | 0.1 | 1.15 | 4.53 | 0.68 | 64.73 | 3.62
20.5 | 2 | 2.25 | 400 | 0 | 50 | 102.2 | 0.64 | 1.6 | 1.15 | 4.6 | 0.59 | 65.62 | 4.95
21.8 | 1.8 | 2.29 | 400 | 0 | 50 | 98.1 | 0.52 | 3.8 | 1.15 | 3.54 | 0.66 | 63.51 | 5.2
20.5 | 2 | 2.34 | 400 | 0 | 0 | 91.6 | 0.71 | -2.2 | 0.74 | 4.84 | 0.62 | 63.15 | 4.67
21.3 | 2 | 2.52 | 400 | 0 | 0 | 95.6 | 0.8 | 1.2 | 0.7 | 4.02 | 0.75 | 64.34 | 4.19
23.3 | 1.8 | 2.7 | 400 | 0 | 0 | 99.9 | 0.66 | -0.2 | 0.73 | 3.93 | 0.74 | 65.78 | 5.72
21.1 | 2.5 | 2.54 | 400 | 0 | 0 | 92.7 | 0.63 | -1.3 | 1.16 | 3.16 | 0.66 | 63.14 | 3.54
19.8 | 2 | 2.55 | 400 | 0 | 0 | 71.8 | 0.71 | 1.2 | 1.02 | 4.64 | 0.59 | 63.85 | 5.41
20.7 | 2.8 | 2.36 | 400 | 0 | 0 | 83 | 0.71 | -2.8 | 0.78 | 3.5 | 0.72 | 62.8 | 5.89
19 | 3.4 | 2.09 | 400 | 0 | 0 | 85.3 | 0.53 | -4 | 0.83 | 3.18 | 0.61 | 63.15 | 4.58
20.2 | 2.7 | 2.37 | 400 | 0 | 0 | 88.5 | 0.75 | -11.7 | 0.83 | 3.34 | 0.69 | 65.41 | 4.65
21.2 | 3.3 | 2.76 | 400 | 0 | 0 | 101.1 | 0.88 | -2.1 | 1.03 | 3.44 | 0.72 | 64.67 | 3.31
21.7 | 2.9 | 2.99 | 400 | 0 | 0 | 90 | 0.89 | 1.5 | 0.94 | 3.98 | 0.66 | 65.61 | 4.44
21.9 | 2.7 | 2.7 | 400 | 0 | 0 | 92.6 | 0.77 | -0.1 | 0.98 | 3.86 | 0.62 | 65.83 | 4.76
21.1 | 2.1 | 2.65 | 400 | 0 | 0 | 96.3 | 0.57 | 2.6 | 1.73 | 4.22 | 0.58 | 64.87 | 4.7
23 | 2 | 2.77 | 400 | 0 | 0 | 87.8 | 0.77 | 0.1 | 0.94 | 3.9 | 0.71 | 62.94 | 3.71
22.6 | 1.7 | 2.97 | 400 | 0 | 0 | 85.9 | 0.63 | -0.4 | 0.94 | 4.37 | 0.68 | 64.4 | 5.91
22.4 | 3 | 2.59 | 400 | 0 | 0 | 79.9 | 0.78 | 0.3 | 3.19 | 3.19 | 0.66 | 63.15 | 4.72
21.9 | 2.2 | 2.65 | 400 | 0 | 0 | 85.3 | 0.53 | 6.7 | 1.94 | 4.98 | 0.75 | 65.07 | 5.34
22 | 2.4 | 2.46 | 400 | 0 | 0 | 91.4 | 0.68 | 0.9 | 1.33 | 3.22 | 0.72 | 65.55 | 4.4
23.2 | 1.5 | 2.63 | 400 | 0 | 0 | 94.4 | 0.84 | 4.4 | 1.17 | 3 | 0.63 | 65.29 | 5.99
23.1 | 1.9 | 2.92 | 400 | 0 | 0 | 95.6 | 0.58 | 7.7 | 1.94 | 3.72 | 0.6 | 63.13 | 3.39
24.8 | 1.4 | 2.87 | 400 | 0 | 0 | 72.6 | 0.49 | 6.5 | 1.82 | 4.03 | 0.78 | 62.87 | 5.54
24.7 | 2.5 | 3.14 | 400 | 0 | 0 | 71.9 | 0.66 | -1.6 | 2.37 | 4.23 | 0.8 | 64.25 | 4.66
21.4 | 2.2 | 3.04 | 400 | 0 | 50 | 82.3 | 0.8 | 2.9 | 1.67 | 4.68 | 0.79 | 64.89 | 3.72
20.6 | 1.7 | 2.76 | 400 | 0 | 50 | 88 | 0.66 | -1.6 | 1.15 | 4.45 | 0.77 | 62.94 | 3.84
23.3 | 1.6 | 2.75 | 400 | 0 | 50 | 90.4 | 0.45 | 8.5 | 1.15 | 3.4 | 0.71 | 64.84 | 4.84
22 | 2.1 | 2.69 | 400 | 0 | 50 | 91.9 | 0.71 | 9.4 | 1.15 | 3.27 | 0.64 | 63.67 | 4.92
24.5 | 1.7 | 2.8 | 400 | 0 | 50 | 93.6 | 0.36 | 1.2 | 1.15 | 3.09 | 0.76 | 62.89 | 3.55
23.1 | 1.6 | 3.09 | 400 | 0 | 50 | 94.7 | 0.69 | -2.2 | 1.15 | 3.25 | 0.59 | 65.74 | 3.43
23.7 | 1.7 | 2.91 | 400 | 0 | 50 | 81.7 | 0.58 | 8.8 | 1.15 | 4.74 | 0.81 | 64.65 | 5.28
20.7 | 2.3 | 2.6 | 400 | 0 | 50 | 74.2 | 0.6 | 0.1 | 1.15 | 3.21 | 0.59 | 66 | 5.26
18.5 | 2.8 | 2.78 | 400 | 0 | 67 | 80.4 | 0.64 | 11 | 1.15 | 4.5 | 0.62 | 64.15 | 3.68
21.1 | 2.3 | 2.85 | 400 | 0 | 67 | 82.5 | 0.69 | 2.6 | 1.15 | 3.49 | 0.58 | 64.34 | 3.67
24 | 1.7 | 2.99 | 400 | 0 | 67 | 81.2 | 0.8 | 4.9 | 1.15 | 3.34 | 0.76 | 65.74 | 5.62
20.4 | 2.3 | 2.62 | 400 | 0 | 67 | 75.6 | 0.46 | 5 | 1.15 | 4.31 | 0.72 | 65.74 | 3.68
18.8 | 1.4 | 2.35 | 400 | 0 | 90 | 81.6 | 0.48 | 5.3 | 1.15 | 4.61 | 0.6 | 64.6 | 4.36
17.5 | 2.7 | 2.58 | 400 | 0 | 90 | 88.6 | 0.63 | 5.9 | 1.15 | 4.46 | 0.65 | 65.64 | 3.67
21.6 | 2.4 | 2.7 | 400 | 0 | 80 | 83 | 0.66 | 4.2 | 1.15 | 4.08 | 0.6 | 65.83 | 4.76
21.7 | 1.2 | 3.04 | 400 | 0 | 80 | 85.7 | 0.84 | 6 | 1.15 | 4.83 | 0.76 | 63.27 | 4.07
23 | 1.2 | 2.78 | 400 | 0 | 80 | 90.2 | 0.7 | 3.9 | 1.15 | 4.41 | 0.75 | 65.76 | 3.36
19.4 | 2 | 2.81 | 400 | 0 | 80 | 81.2 | 0.54 | 8.8 | 1.15 | 4.06 | 0.73 | 65.23 | 4.57
24 | 1.5 | 2.94 | 400 | 0 | 80 | 75.4 | 0.45 | 8.1 | 1.15 | 4.17 | 0.79 | 64.46 | 3.49
20.7 | 2 | 2.65 | 400 | 0 | 80 | 76.1 | 0.74 | 6.4 | 1.15 | 4.25 | 0.64 | 64.04 | 5.46
20.7 | 1.9 | 2.61 | 400 | 0 | 80 | 92 | 0.66 | 11.9 | 1.15 | 3.22 | 0.59 | 64.91 | 4
21.1 | 2 | 2.61 | 400 | 0 | 80 | 91.8 | 0.44 | 8.2 | 1.15 | 3.77 | 0.6 | 63.57 | 3.86
23.4 | 1.6 | 2.95 | 400 | 0 | 80 | 99.9 | 0.7 | 9.1 | 1.15 | 3.14 | 0.63 | 63.17 | 5.18
19.2 | 2.1 | 2.59 | 400 | 0 | 80 | 88 | 0.87 | 6.9 | 1.15 | 4.6 | 0.67 | 62.63 | 5.69
19.2 | 2.4 | 2.62 | 400 | 0 | 80 | 82.7 | 0.87 | 5.9 | 1.15 | 4.92 | 0.72 | 64.62 | 4.85
19.4 | 1.2 | 2.52 | 400 | 0 | 80 | 93.2 | 0.88 | 11 | 1.15 | 4.89 | 0.66 | 65.73 | 3.9
21.8 | 2.5 | 2.89 | 400 | 0 | 80 | 95.9 | 0.44 | 11.6 | 1.15 | 3.57 | 0.65 | 62.78 | 3.34
22.5 | 1.8 | 2.68 | 400 | 0 | 50 | 101.2 | 0.52 | 14.3 | 0.85 | 4.25 | 0.71 | 62.99 | 5.79
27.4 | 1.7 | 2.91 | 400 | 0 | 50 | 98.6 | 0.22 | 20.6 | 3 | 4.44 | 0.76 | 63.1 | 5.88
23.4 | 1.6 | 2.9 | 400 | 0 | 50 | 104.8 | 0.73 | 23.4 | 1.72 | 4.44 | 0.75 | 65.5 | 4.97
23.8 | 1.9 | 2.84 | 400 | 0 | 50 | 108 | 0.32 | 27.5 | 1.83 | 3.36 | 0.7 | 64.68 | 4.3
24.3 | 1.8 | 2.73 | 400 | 0 | 50 | 110.8 | 0.56 | 19.9 | 1.11 | 3.96 | 0.79 | 62.64 | 4.26
22.1 | 1.5 | 2.81 | 400 | 0 | 50 | 107.7 | 0.38 | 19.3 | 0.84 | 4.08 | 0.66 | 62.87 | 4.19
24.2 | 2.2 | 2.92 | 400 | 0 | 50 | 110.1 | 0.53 | 17.8 | 1.13 | 4.61 | 0.79 | 65.59 | 4.02
24.1 | 2.1 | 2.62 | 400 | 0 | 50 | 104.2 | 0.57 | 22.6 | 1.51 | 3.91 | 0.73 | 65.75 | 5.01
22.5 | 2.2 | 2.88 | 400 | 0 | 50 | 108.8 | 0.7 | 19.2 | 0.65 | 4.1 | 0.59 | 64.26 | 3.55
23 | 3.4 | 2.85 | 400 | 0 | 50 | 101.2 | 0.47 | 24.7 | 1.42 | 3.5 | 0.63 | 63.98 | 4.65
20.8 | 2.7 | 2.75 | 400 | 0 | 50 | 108.1 | 0.68 | 20 | 1.48 | 4.11 | 0.74 | 65.29 | 4.61
22.8 | 2.6 | 2.59 | 400 | 0 | 50 | 103.4 | 0.42 | 22.6 | 0.75 | 3.82 | 0.62 | 63.79 | 5.57
18.8 | 2.9 | 2.23 | 400 | 0 | 50 | 101.6 | 0.48 | 19.6 | 1.29 | 4.17 | 0.74 | 64.99 | 5.93
20.2 | 1.9 | 2.56 | 400 | 0 | 50 | 102.5 | 0.34 | 19.6 | 1.2 | 4.55 | 0.65 | 64.29 | 4.51
22.9 | 1.9 | 2.54 | 400 | 0 | 50 | 109.8 | 0.2 | 17.8 | 1.32 | 4.9 | 0.61 | 65.55 | 3.52
21 | 2.5 | 2.58 | 300 | 0 | 50 | 102.7 | 0.27 | 18.4 | 1.28 | 3.72 | 0.61 | 65.05 | 4.23
21 | 2.3 | 2.36 | 300 | 0 | 50 | 104.6 | 0.36 | 18.2 | 2.08 | 3.17 | 0.65 | 63.61 | 4.42
18.7 | 2.8 | 2.33 | 300 | 0 | 50 | 103.3 | 0.41 | 17.9 | 1.84 | 4.01 | 0.57 | 63.84 | 4.82
20.3 | 2.4 | 2.58 | 250 | 0 | 25 | 108.3 | 0.55 | 14 | 0.97 | 4.41 | 0.61 | 63.36 | 3.56
19.1 | 2.2 | 2.85 | 250 | 0 | 50 | 100.2 | 0.54 | 17.4 | 1.43 | 4.14 | 0.63 | 64.45 | 3.69
19.2 | 2.2 | 2.38 | 250 | 0 | 50 | 99.3 | 0.21 | 19.4 | 1.17 | 4.68 | 0.68 | 62.6 | 5.61
20.4 | 2.5 | 2.62 | 250 | 0 | 50 | 107.2 | 0.18 | 21.7 | 1.17 | 4.7 | 0.63 | 64.63 | 5.68
21.2 | 1.9 | 2.36 | 250 | 0 | 50 | 102.1 | 0.17 | 24.8 | 1.09 | 4.63 | 0.78 | 63.25 | 4.66
20.8 | 2.6 | 2.31 | 200 | 0 | 0 | 95.8 | 0.59 | 23.6 | 1.09 | 3.08 | 0.74 | 65.93 | 4.03
20.4 | 2.7 | 2.74 | 200 | 0 | 50 | 102.1 | 0.48 | 20.1 | 1.41 | 3.21 | 0.68 | 64.69 | 4.04
22.8 | 2.3 | 2.88 | 200 | 0 | 50 | 103.5 | 0.56 | 20.8 | 0.99 | 3.34 | 0.81 | 62.64 | 3.64
23.3 | 2.3 | 3.05 | 200 | 0 | 0 | 99.6 | 0.12 | 22.7 | 1.23 | 3.84 | 0.72 | 63.08 | 4.22
22.4 | 2.4 | 2.9 | 200 | 0 | 50 | 100.3 | 0.37 | 19.9 | 2.69 | 4.75 | 0.74 | 63.49 | 3.52
26.2 | 1.9 | 3.19 | 400 | 0 | 50 | 106.9 | 0.25 | 15.8 | 1.15 | 3.42 | 0.64 | 63.32 | 4.86
20.2 | 2.3 | 2.42 | 400 | 0 | 50 | 103.4 | 0.19 | 17.1 | 1.15 | 4.94 | 0.61 | 64.75 | 3.5
23.2 | 2.8 | 2.8 | 400 | 0 | 33 | 102.4 | 0.47 | 20.8 | 1.15 | 3.98 | 0.69 | 62.91 | 4.92
22.5 | 2.4 | 2.89 | 400 | 0 | 50 | 105 | 0.63 | 15.9 | 1.15 | 4.94 | 0.73 | 62.7 | 4
22.4 | 2.1 | 2.68 | 400 | 0 | 50 | 104.5 | 0.57 | 16 | 1.15 | 3.29 | 0.58 | 62.85 | 3.38
21 | 1.9 | 2.43 | 400 | 0 | 50 | 103.4 | 0.83 | 12.2 | 1.15 | 3.37 | 0.73 | 64.02 | 4.37
21.3 | 2.9 | 2.53 | 400 | 0 | 50 | 107 | 0.39 | 16.2 | 1.15 | 3.83 | 0.66 | 62.89 | 3.81
21.5 | 1.8 | 2.56 | 400 | 0 | 50 | 95.2 | 0.88 | 12.2 | 1.15 | 4.97 | 0.71 | 63.69 | 4.66
22.1 | 1.8 | 2.58 | 400 | 0 | 50 | 104.9 | 0.66 | 14.4 | 0.56 | 3.25 | 0.63 | 62.71 | 5.64
23 | 1.9 | 2.45 | 400 | 0 | 0 | 106.7 | 0.17 | 11.6 | 0.89 | 3.24 | 0.57 | 65.49 | 4.5
25.6 | 1.6 | 2.99 | 400 | 0 | 0 | 108 | 0.23 | 13.4 | 0.75 | 4.32 | 0.59 | 63.07 | 5.86
22.6 | 1.2 | 3.08 | 400 | 0 | 50 | 104.5 | 0.36 | 9.6 | 1.26 | 4.6 | 0.74 | 63.54 | 3.73
25.6 | 1.5 | 3.01 | 400 | 0 | 0 | 105.8 | 0.39 | 15.8 | 1.01 | 3.06 | 0.6 | 65.12 | 3.44
24.7 | 1.9 | 3.02 | 400 | 0 | 0 | 109.1 | 0.38 | 12 | 1.01 | 3.24 | 0.7 | 64.33 | 4.32
22.5 | 2.4 | 2.55 | 400 | 0 | 50 | 99.3 | 0.21 | 7.5 | 1.2 | 3.13 | 0.71 | 63.87 | 5.4
22.4 | 2 | 3.19 | 400 | 0 | 50 | 105.3 | 0.69 | -0.2 | 0.61 | 3.37 | 0.62 | 63.08 | 4.12
25.1 | 1.3 | 2.67 | 400 | 0 | 0 | 103.8 | 0.1 | 8.8 | 0.63 | 4.83 | 0.73 | 62.81 | 5.62
25.7 | 1.1 | 3.02 | 400 | 0 | 0 | 104.3 | 0.4 | 9.4 | 0.73 | 3.13 | 0.58 | 65.86 | 5.26
25.6 | 1.7 | 2.92 | 400 | 0 | 0 | 102.6 | 0.52 | 10.1 | 0.3 | 3.33 | 0.78 | 64.99 | 5.48
27 | 2.2 | 3.34 | 400 | 0 | 0 | 100.9 | 0.29 | 6.8 | 0.73 | 3.81 | 0.79 | 62.73 | 5.53
22.8 | 2.4 | 3.05 | 400 | 0 | 0 | 101.9 | 0.65 | 5.8 | 0.58 | 3.72 | 0.73 | 62.9 | 4.02
23.1 | 2.3 | 2.75 | 400 | 0 | 0 | 108.6 | 0.54 | 5.7 | 0.93 | 4.63 | 0.69 | 64.52 | 5.52
21.8 | 1.9 | 2.8 | 400 | 0 | 0 | 97.6 | 0.82 | 9.5 | 1.37 | 4.7 | 0.6 | 63.3 | 5.48
20.6 | 2.8 | 2.64 | 400 | 0 | 50 | 105.3 | 0.48 | 7.3 | 1.62 | 4.54 | 0.7 | 65.42 | 5.48
22.5 | 1.9 | 2.95 | 400 | 0 | 40 | 90 | 0.43 | 0.9 | 0.33 | 4.92 | 0.6 | 63.85 | 3.31
23.8 | 1.6 | 2.64 | 400 | 0 | 50 | 97.6 | 0.39 | -1.1 | 0.98 | 3.72 | 0.77 | 64.17 | 5.05
20.8 | 2.3 | 3 | 400 | 0 | 50 | 97.2 | 0.66 | -2 | 0.14 | 3.98 | 0.65 | 63.03 | 3.37
23 | 1.2 | 2.91 | 400 | 0 | 50 | 100.6 | 0.2 | -6.9 | 0.14 | 4.34 | 0.63 | 64.78 | 3.9
23.1 | 1.4 | 2.84 | 400 | 0 | 0 | 99.1 | 0.55 | -3.2 | 0.47 | 3.85 | 0.73 | 64.52 | 3.71
20.3 | 1.9 | 2.91 | 400 | 0 | 0 | 98.1 | 0.6 | 0.2 | 0.2 | 4.48 | 0.63 | 62.62 | 4.47
19.5 | 1.9 | 2.69 | 400 | 0 | 0 | 102.4 | 0.88 | 1.1 | 0.23 | 4.29 | 0.61 | 65.72 | 3.71
22.8 | 1.6 | 2.74 | 400 | 0 | 50 | 108.6 | 0.84 | -1.3 | 1.04 | 3.31 | 0.77 | 65.84 | 4.5
24.4 | 2.4 | 3.17 | 400 | 0 | 50 | 97.3 | 0.29 | -8.1 | 1.15 | 3.28 | 0.78 | 62.66 | 4.8
23.6 | 1.5 | 2.56 | 400 | 0 | 50 | 101.6 | 0.33 | -3.4 | 1.15 | 4.21 | 0.75 | 65.82 | 5.77
21.9 | 1.1 | 2.99 | 400 | 0 | 50 | 93.6 | 0.93 | -10.1 | 1.15 | 4.11 | 0.81 | 65.45 | 4.74
23.8 | 1.2 | 2.71 | 400 | 0 | 50 | 89.2 | 0.69 | -9 | 1.15 | 3.06 | 0.79 | 65.93 | 5.6
23 | 2.3 | 3.22 | 400 | 0 | 45 | 87.2 | 1.03 | -10.8 | 1.15 | 3.61 | 0.76 | 64.62 | 4.07
18.3 | 1.8 | 2.63 | 400 | 0 | 50 | 85.7 | 0.98 | -8 | 1.15 | 4.45 | 0.61 | 63.51 | 4.05
22.8 | 1.6 | 3.32 | 400 | 0 | 50 | 87.9 | 0.98 | -3.9 | 1.15 | 3.99 | 0.61 | 65.04 | 5.7
23.6 | 1.1 | 2.62 | 400 | 0 | 50 | 85.6 | 0.62 | -1.7 | 1.15 | 3.37 | 0.8 | 64.01 | 4.15
24.4 | 1.8 | 2.81 | 400 | 0 | 50 | 85.2 | 0.63 | 2.6 | 1.15 | 3.94 | 0.78 | 64.54 | 5.72
22.8 | 1.5 | 2.87 | 400 | 0 | 50 | 86.8 | 0.72 | -1.3 | 1.15 | 4.63 | 0.8 | 63 | 4.79
23.1 | 1.7 | 3.13 | 400 | 0 | 50 | 89 | 0.7 | -5 | 1.15 | 4.34 | 0.73 | 63.49 | 3.64
21.6 | 1.2 | 2.75 | 400 | 0 | 33 | 83.9 | 0.68 | -7.7 | 1.15 | 3.7 | 0.65 | 63.48 | 3.59
21.9 | 1.5 | 2.73 | 400 | 0 | 33 | 84.5 | 0.58 | 1.5 | 1.15 | 3.6 | 0.67 | 65.32 | 3.45
22.1 | 1.5 | 3.01 | 400 | 0 | 33 | 84.5 | 0.58 | 1.5 | 1.15 | 3.6 | 0.67 | 65.32 | 3.45
23 | 1.5 | 3.5 | 400 | 0 | 33 | 84.5 | 0.58 | 1.5 | 1.15 | 3.6 | 0.67 | 65.32 | 3.45
23.2 | 1.5 | 3.7 | 400 | 0 | 33 | 84.5 | 0.58 | 1.5 | 1.15 | 3.6 | 0.67 | 65.32 | 3.45
23.7 | 1.5 | 4 | 400 | 0 | 33 | 84.5 | 0.58 | 1.5 | 1.15 | 3.6 | 0.67 | 65.32 | 3.45
23.5 | 1.5 | 4 | 400 | 0 | 33 | 84.5 | 0.58 | 1.5 | 1.15 | 3.6 | 0.67 | 65.32 | 3.45
23.4 | 1.5 | 4.2 | 400 | 0 | 33 | 84.5 | 0.58 | 1.5 | 1.15 | 3.6 | 0.67 | 65.32 | 3.45
23.4 | 1.5 | 4.3 | 400 | 0 | 33 | 84.5 | 0.58 | 1.5 | 1.15 | 3.6 | 0.67 | 65.32 | 3.45
23 | 1.5 | 4.5 | 400 | 0 | 33 | 84.5 | 0.58 | 1.5 | 1.15 | 3.6 | 0.67 | 65.32 | 3.45
22 | 1.5 | 5 | 400 | 0 | 33 | 84.5 | 0.58 | 1.5 | 1.15 | 3.6 | 0.67 | 65.32 | 3.45
21.8 | 1.5 | 5.2 | 400 | 0 | 33 | 84.5 | 0.58 | 1.5 | 1.15 | 3.6 | 0.67 | 65.32 | 3.45
21 | 1.5 | 5.5 | 400 | 0 | 33 | 84.5 | 0.58 | 1.5 | 1.15 | 3.6 | 0.67 | 65.32 | 3.45